## Heating
in-situ Stress Measurment
[5 empty] | User Instruction | Automatic Field | User Input field
Substrate Details |  |  |  | Sample Details | Automatic Field
Wafer No | Material | Youngs Modulus | Poisson's Ratio | Biaxial Modulus | Sample Name | Initial radius | Film Thickness | Wafer Thickness
G.Pa
| Glass | 72 | 0.22 | 92.30769 | S3 | 144.48 | 9830 | 0.7
Temperature | Radius | Effective Radius | Stress | Stress | Stress | Stress | Comment
|  | m | G.Pa | M.Pa | Pa | dyne
13 | 61.28 | 106.4151 | 0.07206527 | 72.06527 | 72065274.0 | 720652740.1
21 | 62.684 | 110.7216 | 0.06926229 | 69.26229 | 69262288.5 | 692622884.8
30 | 60.857 | 105.1459 | 0.07293512 | 72.93512 | 72935115.8 | 729351158.1
40 | 54.173 | 86.67008 | 0.08848303 | 88.48303 | 88483033.1 | 884830330.6
50 | 48.455 | 72.90579 | 0.1051882 | 105.1882 | 105188240.5 | 1051882404.6
60 | 45.731 | 66.90918 | 0.1146155 | 114.6155 | 114615533.6 | 1146155336.3
70 | 43.549 | 62.33922 | 0.1230178 | 123.0178 | 123017773.3 | 1230177733.2
80 | 41.677 | 58.57312 | 0.1309275 | 130.9275 | 130927480.6 | 1309274806.3
90 | 40.18 | 55.65874 | 0.1377831 | 137.7831 | 137783067.3 | 1377830672.7
100 | 38.73 | 52.91452 | 0.1449287 | 144.9287 | 144928685.0 | 1449286849.9
110 | 37.558 | 50.75083 | 0.1511075 | 151.1075 | 151107523.8 | 1511075237.5
120 | 36.436 | 48.72342 | 0.1573952 | 157.3952 | 157395181.8 | 1573951817.5
130 | 35.508 | 47.07811 | 0.1628959 | 162.8959 | 162895911.1 | 1628959111.0
140 | 34.511 | 45.34141 | 0.1691353 | 169.1353 | 169135279.2 | 1691352792.2
150 | 33.524 | 43.65287 | 0.1756776 | 175.6776 | 175677617.3 | 1756776172.9
160 | 32.677 | 42.22761 | 0.1816071 | 181.6071 | 181607069.9 | 1816070699.5
170 | 31.768 | 40.72185 | 0.1883223 | 188.3223 | 188322302.2 | 1883223021.8
180 | 30.816 | 39.17068 | 0.1957799 | 195.7799 | 195779918.1 | 1957799181.3
190 | 30.04 | 37.92537 | 0.2022085 | 202.2085 | 202208493.4 | 2022084934.0
200 | 29.182 | 36.56798 | 0.2097144 | 209.7144 | 209714371.6 | 2097143715.9
210 | 28.49 | 35.48785 | 0.2160974 | 216.0974 | 216097415.0 | 2160974149.9
220 | 27.713 | 34.29029 | 0.2236444 | 223.6444 | 223644413.0 | 2236444129.6
231 | 26.964 | 33.15088 | 0.2313312 | 231.3312 | 231331170.2 | 2313311701.6
240 | 26.436 | 32.35635 | 0.2370116 | 237.0116 | 237011624.4 | 2370116244.1
251 | 25.792 | 31.39684 | 0.2442549 | 244.2549 | 244254888.3 | 2442548883.3
261 | 25.269 | 30.62524 | 0.2504089 | 250.4089 | 250408893.0 | 2504088929.6
270 | 24.716 | 29.8167 | 0.2571992 | 257.1992 | 257199179.4 | 2571991794.0
281 | 24.509 | 29.51597 | 0.2598197 | 259.8197 | 259819749.4 | 2598197494.5
291 | 24.05 | 28.85281 | 0.2657915 | 265.7915 | 265791494.0 | 2657914939.5
301 | 23.829 | 28.53531 | 0.2687488 | 268.7488 | 268748829.3 | 2687488293.5
311 | 23.26 | 27.72319 | 0.2766216 | 276.6216 | 276621570.0 | 2766215699.9
321 | 22.987 | 27.33624 | 0.2805372 | 280.5372 | 280537183.8 | 2805371837.5
331 | 22.692 | 26.92006 | 0.2848743 | 284.8743 | 284874250.9 | 2848742509.5
341 | 22.415 | 26.5311 | 0.2890506 | 289.0506 | 289050606.4 | 2890506064.2
351 | 22.176 | 26.19692 | 0.2927379 | 292.7379 | 292737878.2 | 2927378782.0
361 | 21.883 | 25.78901 | 0.2973682 | 297.3682 | 297368152.9 | 2973681528.5
370 | 21.53 | 25.30016 | 0.303114 | 303.114 | 303113986.1 | 3031139861.4
381 | 21.242 | 24.90339 | 0.3079433 | 307.9433 | 307943264.7 | 3079432647.2
391 | 21.109 | 24.72079 | 0.3102179 | 310.2179 | 310217931.5 | 3102179314.9
401 | 21.006 | 24.57964 | 0.3119993 | 311.9993 | 311999306.7 | 3119993067.2
411 | 20.822 | 24.32809 | 0.3152254 | 315.2254 | 315225432.0 | 3152254319.7
421 | 20.775 | 24.26395 | 0.3160587 | 316.0587 | 316058659.5 | 3160586594.6
431 | 20.267 | 23.57383 | 0.3253112 | 325.3112 | 325311230.3 | 3253112302.8
441 | 20.199 | 23.48188 | 0.3265851 | 326.5851 | 326585081.7 | 3265850817.2
451 | 20 | 23.21337 | 0.3303627 | 330.3627 | 330362737.8 | 3303627378.0
460 | 19.969 | 23.17162 | 0.330958 | 330.958 | 330957994.9 | 3309579949.0
459 | 19.816 | 22.96586 | 0.3339232 | 333.9232 | 333923156.2 | 3339231562.2
449 | 19.441 | 22.46368 | 0.3413881 | 341.3881 | 341388088.6 | 3413880886.2
439 | 20.338 | 23.66994 | 0.3239903 | 323.9903 | 323990269.7 | 3239902697.4
430 | 21.057 | 24.6495 | 0.3111151 | 311.1151 | 311115088.4 | 3111150883.7
420 | 21.556 | 25.33607 | 0.3026844 | 302.6844 | 302684360.3 | 3026843603.4
410 | 22.918 | 27.23871 | 0.2815416 | 281.5416 | 281541612.8 | 2815416128.5
399 | 23.49 | 28.05054 | 0.2733933 | 273.3933 | 273393341.1 | 2733933411.4
389 | 24.134 | 28.97379 | 0.2646816 | 264.6816 | 264681644.4 | 2646816444.2
380 | 24.876 | 30.04987 | 0.2552035 | 255.2035 | 255203501.5 | 2552035014.7
369 | 25.657 | 31.19702 | 0.2458194 | 245.8194 | 245819375.8 | 2458193757.6
359 | 25.949 | 31.6298 | 0.2424559 | 242.4559 | 242455921.3 | 2424559212.6
350 | 26.909 | 33.06778 | 0.2319125 | 231.9125 | 231912483.1 | 2319124831.3
340 | 27.505 | 33.97241 | 0.2257371 | 225.7371 | 225737066.6 | 2257370665.9
330 | 28.063 | 34.82775 | 0.2201931 | 220.1931 | 220193137.6 | 2201931376.0
319 | 28.857 | 36.05908 | 0.2126741 | 212.6741 | 212674062.3 | 2126740623.3
310 | 29.268 | 36.70313 | 0.2089422 | 208.9422 | 208942189.8 | 2089421897.9
300 | 30.312 | 38.35994 | 0.1999177 | 199.9177 | 199917712.3 | 1999177123.1
289 | 30.781 | 39.11414 | 0.1960629 | 196.0629 | 196062886.7 | 1960628867.4
280 | 31.741 | 40.67749 | 0.1885276 | 188.5276 | 188527646.4 | 1885276464.1
270 | 32.835 | 42.49183 | 0.1804778 | 180.4778 | 180477775.8 | 1804777757.6
260 | 33.641 | 43.85146 | 0.174882 | 174.882 | 174882025.4 | 1748820254.2
250 | 34.632 | 45.5505 | 0.1683589 | 168.3589 | 168358890.1 | 1683588900.6
240 | 35.445 | 46.96743 | 0.1632798 | 163.2798 | 163279785.0 | 1632797849.9
230 | 36.553 | 48.93287 | 0.1567215 | 156.7215 | 156721489.8 | 1567214898.2
220 | 37.819 | 51.22856 | 0.1496984 | 149.6984 | 149698373.8 | 1496983737.9
210 | 39.029 | 53.47422 | 0.1434118 | 143.4118 | 143411755.2 | 1434117552.2
200 | 40.425 | 56.12997 | 0.1366263 | 136.6263 | 136626328.4 | 1366263284.0
190 | 42.199 | 59.60942 | 0.1286513 | 128.6513 | 128651329.5 | 1286513294.8
180 | 43.791 | 62.83629 | 0.1220446 | 122.0446 | 122044619.4 | 1220446194.4
170 | 45.814 | 67.08701 | 0.1143117 | 114.3117 | 114311726.2 | 1143117262.0
160 | 47.836 | 71.51344 | 0.1072362 | 107.2362 | 107236223.7 | 1072362237.1
150 | 50.205 | 76.94106 | 0.09967151 | 99.67151 | 99671511.0 | 996715110.3
140 | 52.888 | 83.42714 | 0.09192251 | 91.92251 | 91922509.2 | 919225092.1
130 | 56.071 | 91.6325 | 0.08369117 | 83.69117 | 83691171.9 | 836911719.1
120 | 60.174 | 103.1236 | 0.07436543 | 74.36543 | 74365426.8 | 743654268.4
110 | 63.506 | 113.3123 | 0.06767875 | 67.67875 | 67678746.6 | 676787465.7
100 | 67.729 | 127.4965 | 0.06014934 | 60.14934 | 60149338.0 | 601493379.9
90 | 72.444 | 145.2983 | 0.05277991 | 52.77991 | 52779909.4 | 527799093.6
80 | 78.449 | 171.6514 | 0.04467679 | 44.67679 | 44676787.3 | 446767872.6
70 | 85.565 | 209.835 | 0.03654696 | 36.54696 | 36546955.1 | 365469551.2
60 | 93.666 | 266.3216 | 0.02879538 | 28.79538 | 28795384.5 | 287953844.8
50 | 104.31 | 375.1732 | 0.02044078 | 20.44078 | 20440775.1 | 204407750.5
40 | 117.54 | 630.3704 | 0.0121656 | 12.1656 | 12165595.6 | 121655956.5
30 | 139.71 | 4231.719 | 0.001812226 | 1.812226 | 1812226.0 | 18122260.1
20 | 176.33 | -799.8794 | -0.009587485 | -9.587485 | -9587485.1 | -95874850.9

## Individual
Stree Measurment Calculator
[7 empty] | User Instruction | colour code
Substrate Details | Substrate Details | [5 empty] | Automatic Field |  | User Input field
Material |  | Youngs Modulus | Poisson's Ratio | Biaxial Modulus
|  | G.Pa |  |  |  |  | Stress > 0 | Tensile Stess
Silicon <100> |  | 130 | 0.279 | 180.3051 |  |  | Stress <0 | Compressive Stress
Wafer Number | Sample Name | Wafer Thickness | Film Thickness | Initial Radius | Final Radius | Effective Radius | Stress | Stress | Stress | Stress
|  | m | Å | m | m | m | G.Pa | M.Pa | Pa | dyne
[6 empty] | 0 | 0 | 0 | 0 | 0
| S1 | 0.515 | 9580 | 551.17 | -70.87 | -62.79567 | -0.1324879 | -132.4879 | -132487863.0 | -1324878630.1
| S2 | 0.515 | 9480 | 638 | 186.09 | 262.7192 | 0.03200156 | 32.00156 | 32001563.3 | 320015633.4
| S3 | 0.515 | 9830 | 681.46 | 36.275 | 38.31453 | 0.2116188 | 211.6188 | 211618800.9 | 2116188009.4
| S4 | 0.515 | 10160 | 414.24 | 37.14 | 40.79786 | 0.1922827 | 192.2827 | 192282689.1 | 1922826891.4
[6 empty] | 0 | 0 | 0 | 0 | 0
[6 empty] | 0 | 0 | 0 | 0 | 0
[6 empty] | 0 | 0 | 0 | 0 | 0
[6 empty] | 0 | 0 | 0 | 0 | 0
[6 empty] | 0 | 0 | 0 | 0 | 0